## Practice
SOC | OCV (V) | OCV Rise (mV) | Temp (C) | Temp Rise
0 | 3.389 | 0 | 27.5 | 0
0 | 3.384 | -5 | 36 | 8.5
0 | 3.384 | -5 | 37 | 9.5
0 | 3.384 | -5 | 40 | 12.5
0 | 3.377 | -12 | 47.6 | 20.1
0 | 3.379 | -10 | 48.7 | 21.2
0.1 | 3.687 | 0 | 26.5 | 0
0.1 | 3.679 | -8 | 33.5 | 7
0.1 | 3.676 | -11 | 36.5 | 10
0.1 | 3.672 | -15 | 41.5 | 15
0.1 | 3.669 | -18 | 45.3 | 18.8
0.1 | 3.666 | -21 | 47.4 | 20.9
0.1 | 3.665 | -22 | 48.4 | 21.9
0.1 | 3.658 | -29 | 53.4 | 26.9
0.2 | 3.707 | 0 | 26.5 | 0
0.2 | 3.699 | -8 | 36.4 | 9.9
0.2 | 3.693 | -14 | 43 | 16.5
0.2 | 3.69 | -17 | 47.5 | 21
0.2 | 3.686 | -21 | 52.8 | 26.3
0.2 | 3.683 | -24 | 55.7 | 29.2
0.3 | 3.762 | 0 | 33 | 0
0.3 | 3.76 | -2 | 36.8 | 3.8
0.3 | 3.755 | -7 | 44 | 11
0.3 | 3.754 | -8 | 45.6 | 12.6
0.3 | 3.752 | -10 | 50 | 17
0.3 | 3.747 | -15 | 56.1 | 23.1
0.4 | 3.788 | 0 | 31.1 | 0
0.4 | 3.785 | -3 | 35.4 | 4.3
0.4 | 3.782 | -6 | 40 | 8.9
0.4 | 3.78 | -8 | 45.2 | 14.1
0.4 | 3.777 | -11 | 51 | 19.9
0.4 | 3.776 | -12 | 54.9 | 23.8
0.5
0.5
0.5
0.5
0.5

## Cell 24
Cell 24 Data
SOC | OCV (V) | OCV Rise (mV) | Temp (C) | Temp Rise
0 | 3.446 | 0 | 28 | 0
0 | 3.447 | 1 | 34.1 | 6.1
0 | 3.444 | -2 | 39.9 | 11.9
0 | 3.438 | -8 | 47.8 | 19.8
0 | 3.432 | -14 | 56.6 | 28.6
0.1 | 3.708 | 0 | 27.6 | 0
0.1 | 3.705 | -3 | 29.7 | 2.1
0.1 | 3.702 | -6 | 34.2 | 6.6
0.1 | 3.699 | -9 | 39.6 | 12
0.1 | 3.695 | -13 | 46.8 | 19.2
0.1 | 3.684 | -24 | 58.3 | 30.7
0.2 | 3.763 | 0 | 28.9 | 0
0.2 | 3.76 | -3 | 32.5 | 3.6
0.2 | 3.757 | -6 | 37 | 8.1
0.2 | 3.751 | -12 | 47.7 | 18.8
0.2 | 3.745 | -18 | 56.3 | 27.4
0.3 | 3.787 | 0 | 26.9 | 0
0.3 | 3.786 | -1 | 29.3 | 2.4
0.3 | 3.785 | -2 | 33.4 | 6.5
0.3 | 3.783 | -4 | 39.6 | 12.7
0.3 | 3.779 | -8 | 46.8 | 19.9
0.3 | 3.777 | -10 | 54.5 | 27.6
0.4 | 3.802 | 0 | 27.7 | 0
0.4 | 3.801 | -1 | 31.2 | 3.5
0.4 | 3.8 | -2 | 35 | 7.3
0.4 | 3.799 | -3 | 39.5 | 11.8
0.4 | 3.797 | -5 | 48.5 | 20.8
0.4 | 3.794 | -8 | 54.3 | 26.6
0.5 | 3.827 | 0 | 25.9 | 0
0.5 | 3.827 | 0 | 27 | 1.1
0.5 | 3.826 | -1 | 31.7 | 5.8
0.5 | 3.825 | -2 | 35.1 | 9.2
0.5 | 3.824 | -3 | 40.3 | 14.4
0.5 | 3.823 | -4 | 43.7 | 17.8
0.5 | 3.822 | -5 | 49.5 | 23.6
0.5 | 3.821 | -6 | 56.3 | 30.4
0.6 | 3.871 | 0 | 21.6 | 0
0.6 | 3.871 | 0 | 25.5 | 3.9
0.6 | 3.87 | -1 | 33.5 | 11.9
0.6 | 3.869 | -2 | 42.6 | 21
0.6 | 3.868 | -3 | 45.9 | 24.3
0.6 | 3.867 | -4 | 54.8 | 33.2
0.7 | 3.944 | 0 | 27.3 | 0
0.7 | 3.944 | 0 | 32.6 | 5.3
0.7 | 3.943 | -1 | 36.1 | 8.8
0.7 | 3.942 | -2 | 39 | 11.7
0.7 | 3.941 | -3 | 43 | 15.7
0.7 | 3.939 | -5 | 52.9 | 25.6
0.7 | 3.938 | -6 | 57.1 | 29.8
0.8 | 3.993 | 0 | 25.8 | 0
0.8 | 3.993 | 0 | 30.4 | 4.6
0.8 | 3.996 | 3 | 39.2 | 13.4
0.8 | 3.997 | 4 | 41.9 | 16.1
0.8 | 3.999 | 6 | 45.1 | 19.3
0.8 | 4.001 | 8 | 53.7 | 27.9
0.8 | 4.001 | 8 | 57.4 | 31.6
0.9 | 4.091 | 0 | 23.8 | 0
0.9 | 4.09 | -1 | 26.1 | 2.3
0.9 | 4.089 | -2 | 29.7 | 5.9
0.9 | 4.088 | -3 | 30.6 | 6.8
0.9 | 4.086 | -5 | 35.7 | 11.9
0.9 | 4.085 | -6 | 38.5 | 14.7
0.9 | 4.084 | -7 | 40.4 | 16.6
0.9 | 4.082 | -9 | 44.9 | 21.1
0.9 | 4.08 | -11 | 52.3 | 28.5
0.9 | 4.078 | -13 | 56.4 | 32.6
1 | 4.173 | 0 | 23.9 | 0
1 | 4.172 | -1 | 30.2 | 6.3
1 | 4.168 | -5 | 44.2 | 20.3
1 | 4.167 | -6 | 50.3 | 26.4
1 | 4.166 | -7 | 55.7 | 31.8
1 | 4.165 | -8 | 59.5 | 35.6

## Cell 34
Cell 34 Data
SOC | OCV (V) | OCV Rise (mV) | Temp (C) | Temp Rise
0 | 3.333 | 0 | 22.1 | 0
0 | 3.33 | -3 | 26.7 | 4.6
0 | 3.326 | -7 | 30.2 | 8.1
0 | 3.321 | -12 | 34.5 | 12.4
0 | 3.315 | -18 | 38.9 | 16.8
0 | 3.312 | -21 | 42.1 | 20
0 | 3.305 | -28 | 49.8 | 27.7
0 | 3.302 | -31 | 53.7 | 31.6
0.1 | 3.705 | 0 | 26.4 | 0
0.1 | 3.701 | -4 | 32.1 | 5.7
0.1 | 3.697 | -8 | 38.4 | 12
0.1 | 3.691 | -14 | 47.3 | 20.9
0.1 | 3.688 | -17 | 50.9 | 24.5
0.1 | 3.684 | -21 | 56.4 | 30
0.2 | 3.761 | 0 | 23.7 | 0 | Questionable Data for 0.2 SOC trial
0.2 | 3.762 | 1 | 27.8 | 4.1 | Looks like not enough time was taken
0.2 | 3.759 | -2 | 33.8 | 10.1
0.2 | 3.754 | -7 | 42 | 18.3
0.2 | 3.747 | -14 | 50.8 | 27.1
0.2 | 3.744 | -17 | 54.5 | 30.8
0.3 | 3.79 | 0 | 21.3 | 0
0.3 | 3.789 | -1 | 25.9 | 4.6
0.3 | 3.784 | -6 | 34.2 | 12.9
0.3 | 3.778 | -12 | 45.4 | 24.1
0.3 | 3.776 | -14 | 49.1 | 27.8
0.3 | 3.773 | -17 | 57.4 | 36.1
0.4 | 3.8 | 0 | 23.3 | 0
0.4 | 3.798 | -2 | 30.7 | 7.4
0.4 | 3.797 | -3 | 35.1 | 11.8
0.4 | 3.795 | -5 | 41.4 | 18.1
0.4 | 3.793 | -7 | 49.5 | 26.2
0.4 | 3.791 | -9 | 55.8 | 32.5
0.5 | 3.825 | 0 | 21.3 | 0
0.5 | 3.824 | -1 | 29.7 | 8.4
0.5 | 3.823 | -2 | 37.5 | 16.2
0.5 | 3.823 | -2 | 38.7 | 17.4
0.5 | 3.822 | -3 | 43.5 | 22.2
0.5 | 3.821 | -4 | 51.4 | 30.1
0.5 | 3.82 | -5 | 55.1 | 33.8
0.6 | 3.885 | 0 | 21.6 | 0 | 3.877 | 0 | 25.8 | 0
0.6 | 3.881 | -4 | 26.9 | 5.3 | 3.877 | 0 | 30.5 | 4.7
0.6 | 3.879 | -6 | 33.4 | 11.8 | 3.876 | -1 | 35.5 | 9.7
0.6 | 3.876 | -9 | 39.1 | 17.5 | 3.875 | -2 | 40.6 | 14.8
0.6 | 3.875 | -10 | 44.1 | 22.5 | 3.874 | -3 | 47.9 | 22.1
0.6 | 3.874 | -11 | 48.5 | 26.9 | 3.874 | -3 | 50.1 | 24.3
0.6 | 3.873 | -12 | 55.3 | 33.7 | 3.873 | -4 | 54.7 | 28.9
0.7 | 3.94 | 0 | 18.6 | 0
0.7 | 3.939 | -1 | 26 | 7.4
0.7 | 3.938 | -2 | 33.6 | 15
0.7 | 3.937 | -3 | 40.5 | 21.9
0.7 | 3.937 | -3 | 44.3 | 25.7
0.7 | 3.935 | -5 | 51.3 | 32.7
0.7 | 3.935 | -5 | 55.8 | 37.2
0.8 | 3.985 | 0 | 21.1 | 0
0.8 | 3.985 | 0 | 24.7 | 3.6
0.8 | 3.987 | 2 | 31.4 | 10.3
0.8 | 3.991 | 6 | 39.4 | 18.3
0.8 | 3.993 | 8 | 44.5 | 23.4
0.8 | 3.996 | 11 | 49.6 | 28.5
0.8 | 3.997 | 12 | 56.1 | 35
0.9 | 4.091 | 0 | 20.3 | 0
0.9 | 4.089 | -2 | 25.7 | 5.4
0.9 | 4.086 | -5 | 32.1 | 11.8
0.9 | 4.084 | -7 | 35.7 | 15.4
0.9 | 4.083 | -8 | 39 | 18.7
0.9 | 4.079 | -12 | 46.1 | 25.8
0.9 | 4.075 | -16 | 52.4 | 32.1
0.9 | 4.073 | -18 | 59.2 | 38.9